## Ark1
Note: for impregnation ready to use product solution was used, which was provided by the assignor
No. | Dimensions |  |  |  | Initial weight (g) | Process parameters | Weight after impregnation | Date | Operator | Uptake
| Length | Width | Thickness | Volume |  | [bar/min. ; bar/min. ; bar/min.]
| [m] | [m] | [m] | [m³] | [5 empty] | [g] | [kg/m³]
1 | 1.5 | 0.12 | 0.012 | 0.00216 | 1630.74 | 0,1/60. ; 13/120 | 2174.12 | 24.04.2023 | RDI | 543.38 | 251.5648
2 | 1.5 | 0.12 | 0.012 | 0.00216 | 1636.95 | 0,1/60. ; 13/120 | 2122.42 | 24.04.2023 | RDI | 485.47 | 224.7546
3 | 1.5 | 0.12 | 0.012 | 0.00216 | 1656.39 | 0,1/60. ; 13/120 | 2149.04 | 24.04.2023 | RDI | 492.65 | 228.0787
4 | 1.5 | 0.12 | 0.012 | 0.00216 | 1634.37 | 0,1/60. ; 13/120 | 2130.58 | 24.04.2023 | RDI | 496.21 | 229.7269
5 | 1.5 | 0.12 | 0.012 | 0.00216 | 1498.59 | 0,1/60. ; 13/120 | 2028.37 | 24.04.2023 | RDI | 529.78 | 245.2685
6 | 1.5 | 0.12 | 0.012 | 0.00216 | 1524.97 | 0,1/60. ; 13/120 | 2060.13 | 24.04.2023 | RDI | 535.16 | 247.7593
7 | 1.5 | 0.12 | 0.012 | 0.00216 | 1483.55 | 0,1/60. ; 13/120 | 2113.04 | 24.04.2023 | RDI | 629.49 | 291.4306
8 | 1.5 | 0.12 | 0.012 | 0.00216 | 1479.26 | 0,1/60. ; 13/120 | 2051.3 | 24.04.2023 | RDI | 572.04 | 264.8333
9 | 1.5 | 0.12 | 0.012 | 0.00216 | 1510.43 | 0,1/60. ; 13/120 | 2074.81 | 24.04.2023 | RDI | 564.38 | 261.287
10 | 1.5 | 0.12 | 0.012 | 0.00216 | 1587.89 | 0,1/60. ; 13/120 | 2078.07 | 24.04.2023 | RDI | 490.18 | 226.9352
11 | 1.5 | 0.12 | 0.012 | 0.00216 | 1551.63 | 0,1/60. ; 13/120 | 2014.24 | 24.04.2023 | RDI | 462.61 | 214.1713
12 | 1.5 | 0.12 | 0.012 | 0.00216 | 1583.96 | 0,1/60. ; 13/120 | 2005.09 | 24.04.2023 | RDI | 421.13 | 194.9676
13 | 1.5 | 0.12 | 0.012 | 0.00216 | 1560.4 | 0,1/60. ; 13/120 | 2074.77 | 24.04.2023 | RDI | 514.37 | 238.1343